## Sheet1
doi | experi_filter | Notes
https://chemistry-europe.onlinelibrary.wiley.com/doi/10.1002/chem.200903526 | Synthesis and characterization of UiO-66 and UiO-66(NH2): UiO-66 has been prepared following the procedure described by Cavka et al.21 ZrCl4 (53 mg, 0.227 mmol) and 1,4-benzenedicarboxylic acid (34 mg, 0.227 mmol) were dissolved in DMF (25 mL), and the solution was heated inside an autoclave at 120 °C for 48 h. After this time, the autoclave was cooled to room temperature in air (natural cooling). The recovered solid was washed with DMF and dried at room temperature under reduced pressure.